## RFQ — R-201
RFQ Datasheet — R-201
Generated 2026-05-07T20:19:24 UTC · template: vessel · model: claude-opus-4-7 · run: demo-rfq-vessel
Provenance: EXTRACTED INFERRED STANDARD TBD
Warnings
• Geometry (ID, T-T, shell/head thickness) is not on the P&ID — process and mechanical engineers must populate from catalyst volume / GHSV sizing and ASME VIII Div 2 §4 thickness calculations before issuing RFQ.
• Design pressure / MAWP (165 barg) taken from PSV-2035 set point per ASME VIII §UG-21; confirm against process flexibility and recycle-compressor settle-out pressure.
• Design temperature (470°C) is an inferred 40°C margin over peak operating 430°C; must be confirmed against runaway / loss-of-quench upset analysis before HTHA Nelson-curve check.
• Shell metallurgy proposed as 2.25Cr-1Mo-V (SA-336 F22V) with internal stainless overlay — connected line spec is 1.25Cr-0.5Mo (P11), which is at/below the API RP 941 Nelson-curve limit at 165 barg H2 partial pressure for 470°C. Material selection MUST be re-confirmed by metallurgy with actual H2 partial pressure and time-at-temperature.
• Sour service (NACE MR0175) inferred from line spec callout; PWHT and 22 HRC hardness control mandatory.
• Nozzle schedule lists only nozzles visible on this P&ID page plus standard mechanical features (catalyst loading/unloading manways) — full schedule (drains, vents, additional instrument nozzles, lifting lugs, support skirt vents) requires a separate vessel sketch / general arrangement from mechanical.
• Flange ratings set to Class 1500 RTJ per ASME B16.5 P-T tables at 165 barg / 470°C in Group 1.10 (Cr-Mo) materials; vendor to confirm and consider Class 2500 if final design temperature increases.
1. Header
Field | Value | Units | Source | Confidence | Rationale | Evidence quote
Project | Reactor & Product Separation (DDE-20-01) |  | EXTRACTED | High | Drawing title and number from page_meta. | Reactor & Product Separation
Tag | R-201 |  | EXTRACTED | High | Equipment tag from equipment block. | R-201
Service | Catalytic ammonia synthesis (3 H2 + N2 → 2 NH3), promoted-iron catalyst, high-pressure / high-temperature hydrogen service |  | EXTRACTED | High | Service from equipment.service. | Catalytic ammonia synthesis (3 H2 + N2 → 2 NH3), promoted-iron catalyst, high-pressure / high-temperature hydrogen service
Quantity | 1 | ea | INFERRED | High | Single tag R-201 shown on the P&ID; default one converter per train.
Location |  |  | TBD | Low | no information available
2. Type & arrangement
Field | Value | Units | Source | Confidence | Rationale | Evidence quote
Vessel type | Fixed-bed catalytic reactor — multi-bed ammonia synthesis converter (cold-shell, axial-radial flow with inter-bed quench and internal feed/effluent exchanger) |  | EXTRACTED | High | Type and arrangement explicit in equipment.type and equipment.notes. | Vertical multi-bed catalytic converter, 2:1 elliptical heads. Three axial-radial flow catalyst beds with inter-bed quench gas injection for thermal control.
Orientation | Vertical |  | EXTRACTED | High | Orientation explicitly noted in equipment.notes. | Vertical multi-bed catalytic converter
Head type | 2:1 elliptical (ASME) |  | EXTRACTED | High | Head type explicitly stated in equipment.notes; consistent with ASME VIII §UG-32 elliptical head geometry. Hemispherical may be reconsidered at MAWP > 150 barg — flag for mechanical review. | 2:1 elliptical heads
3. Process conditions
Field | Value | Units | Source | Confidence | Rationale | Evidence quote
Fluid | Synthesis gas (H2 + N2 + recycle inerts) reacting to NH3 over promoted-iron catalyst |  | EXTRACTED | High | Process medium from connected feed line and equipment service. | Preheated synthesis feed (H2 + N2 + recycle inerts)
Operating pressure | ≈ 145–149 | barg | EXTRACTED | High | Inlet line note 149 barg; outlet line note 145 barg — bracketed across the converter. | Inlet to top of converter at ~400°C / 149 barg
Operating temperature | ≈ 400 (inlet) / 430 (peak/outlet) | °C | EXTRACTED | High | Temperatures from inlet and outlet line notes. | Bottom outlet from converter at ~430°C / 145 barg
Design pressure | 165 | barg | INFERRED | High | PSV-2035 set at 165 barg defines MAWP; design pressure set equal to PSV set point per ASME VIII §UG-21 (vessel must be capable of withstanding the relief setting).
Design temperature | 470 | °C | INFERRED | Medium | Operating peak ≈ 430°C + ~40°C margin per common practice for high-T hydrogen service; final value to be checked against API RP 941 Nelson curve and process upset / runaway analysis.
MAWP | 165 | barg | INFERRED | High | PSV-2035 set point of 165 barg protects vessel; MAWP set at PSV set point per API 520/521 sizing convention.
Specific gravity |  |  | TBD | Low | no information available
4. Geometry
Field | Value | Units | Source | Confidence | Rationale | Evidence quote
Inside diameter |  | mm | TBD | Low | no information available
Tan-to-tan length |  | mm | TBD | Low | no information available
Shell thickness |  | mm | TBD | Low | no information available
Head thickness |  | mm | TBD | Low | no information available
Corrosion allowance | 3.0 | mm | STANDARD | Medium | ASME VIII Div 2 / industry practice for high-pressure clean hydrogen service: 3.0 mm CA on pressure shell (low-corrosivity dry syngas; main metallurgy concern is HTHA per API RP 941, not wall thinning).
5. Internals
Field | Value | Units | Source | Confidence | Rationale | Evidence quote
Internals type | Three axial-radial flow catalyst baskets (promoted-iron NH3 synthesis catalyst), inter-bed quench gas distribution rings, internal feed/effluent heat exchanger between bed-3 outlet and bed-1 inlet, cold-shell internal liner isolating pressure shell from catalyst-bed temperatures |  | EXTRACTED | High | Internals architecture taken verbatim from equipment.notes. | Three axial-radial flow catalyst beds with inter-bed quench gas injection for thermal control. Internal heat exchanger between bed 3 outlet and bed 1 inlet (autothermal). Outer pressure shell carries pressure; inner basket carries thermal load — cold-shell design isolates pressure-shell from peak catalyst temperature.
Demister / mesh pad | Not applicable |  | INFERRED | High | Catalytic converter service — no liquid disengagement duty; effluent is single-phase hot gas to E-201.
Instrument bridle | Not required — temperatures monitored by multi-point thermowells (TT-2032 in bed 1, TT-2033 across beds 2 and 3); pressure by top-nozzle PT-2031. No level service. |  | EXTRACTED | High | Instrumentation list shows only P / T / F devices, no level instruments. | Multi-point thermowell symbol 'TT-2033 (6-pt)' covering beds 2 and 3 hotspot monitoring.
6. Materials
Field | Value | Units | Source | Confidence | Rationale | Evidence quote
Shell material | SA-336 F22V (2.25Cr-1Mo-0.25V) forged shell course, vacuum-degassed, weld-overlayed internally with austenitic stainless (typ. 309L+347) |  | INFERRED | Medium | High-T (≈430°C) hydrogen partial-pressure service — base CS / 1.25Cr-0.5Mo (line spec P11) is below Nelson curve safe limit at 165 barg H2 partial pressure. Modern NH3 converters use 2.25Cr-1Mo-V (SA-336 F22V or SA-832 22V) per API RP 941 with internal stainless overlay to suppress nitriding from product NH3. Final selection requires HTHA assessment.
Head material | SA-336 F22V (matching shell), with internal stainless weld overlay |  | INFERRED | Medium | Heads matched to shell material for HTHA-resistant high-pressure / high-T H2 service per API RP 941.
Internals material | Catalyst basket / inter-bed exchanger tubes: SS 321H or Alloy 800H (high-T creep + nitriding resistance); distributor / quench rings: SS 321H |  | INFERRED | Medium | Internal basket sees full bed temperature (~500°C peak) but no pressure differential — austenitic stainless / Incoloy 800H standard for ammonia converter baskets to resist nitriding and creep.
7. Nozzles
Field | Value | Units | Source | Confidence | Rationale | Evidence quote
Inlet nozzle | 10 inch, top dome — preheated synthesis feed from E-201 |  | EXTRACTED | High | Inlet line 10"-SF-2014-A2C from E-201 to R-201 top. | Line tag '10"-SF-2014-A2C' from E-201 channel outlet into R-201 top inlet nozzle.
Outlet nozzle | 12 inch, bottom — hot effluent to E-201 shell |  | EXTRACTED | High | Outlet line 12"-SE-2011-A2C from R-201 bottom to E-201. | Line tag '12"-SE-2011-A2C' from R-201 bottom outlet to E-201 shell inlet.
Relief / vent nozzle | PSV-2035 nozzle on top dome, discharging via 3"-FL-2035-A1B to HP flare header FH-001 (PSV set 165 barg) |  | EXTRACTED | High | PSV tag and outlet line both visible. | Spring-loaded relief symbol on top dome; tag 'PSV-2035 — Set 165 barg' routed to HP flare header FH-001.
↳ Feed inlet (N1)
Field | Value | Units | Source | Confidence | Rationale | Evidence quote
Service | Preheated synthesis feed in (top) |  | EXTRACTED | High | From line 10"-SF-2014-A2C. | Preheated synthesis feed (H2 + N2 + recycle inerts)
Size · rating | 10 inch · ASME B16.5 Class 1500 RTJ |  | STANDARD | High | Size from line 10"-SF-2014-A2C; flange rating Class 1500 RTJ per ASME B16.5 pressure-temperature rating tables for 165 barg / 470°C in low-Cr-Mo material (API RP 941 service typically ring-joint). | 10"-SF-2014-A2C
↳ Effluent outlet (N2)
Field | Value | Units | Source | Confidence | Rationale | Evidence quote
Service | Hot reactor effluent out (bottom) |  | EXTRACTED | High | From line 12"-SE-2011-A2C. | Hot reactor effluent (NH3-rich + unreacted)
Size · rating | 12 inch · ASME B16.5 Class 1500 RTJ |  | STANDARD | High | Size from line 12"-SE-2011-A2C; Class 1500 RTJ per ASME B16.5 P-T tables at 165 barg / 470°C. | 12"-SE-2011-A2C
↳ Quench gas inlet (N3 — manifolded to inter-bed rings)
Field | Value | Units | Source | Confidence | Rationale | Evidence quote
Service | Cold quench gas to inter-bed distribution rings (between beds 1–2 and 2–3) under FCV-2034 |  | EXTRACTED | High | From line 4"-SQ-2034-A2C. | Quench gas tap from C-105 final discharge, routed to inter-bed injection rings under FCV-2034 control.
Size · rating | 4 inch · ASME B16.5 Class 1500 RTJ |  | STANDARD | High | Size from line 4"-SQ-2034-A2C; Class 1500 RTJ per ASME B16.5 for 165 barg syngas. | 4"-SQ-2034-A2C
↳ Relief nozzle (N4 — PSV-2035)
Field | Value | Units | Source | Confidence | Rationale | Evidence quote
Service | PSV-2035 inlet on top dome to HP flare |  | EXTRACTED | High | Relief location and routing. | tag 'PSV-2035 — Set 165 barg' routed to HP flare header FH-001
Size · rating | Inlet ≥3 inch · ASME B16.5 Class 1500 RTJ (sized per API 520 — final by relief calc) |  | STANDARD | Medium | Outlet line 3"-FL-2035-A1B fixes 3 inch minimum; PSV inlet flange rating Class 1500 RTJ per ASME B16.5 at 165 barg MAWP. Final inlet/outlet sizing per API 520 Part I. | 3"-FL-2035-A1B
↳ Pressure tap (N5 — PT-2031)
Field | Value | Units | Source | Confidence | Rationale | Evidence quote
Service | Pressure transmitter PT-2031, top inlet (upstream of bed 1) |  | EXTRACTED | High | Field-mounted PT bubble at top inlet. | Field-mounted bubble 'PT-2031' on top-of-vessel feed inlet
Size · rating | 1.5 inch · ASME B16.5 Class 1500 RTJ |  | STANDARD | Medium | Standard instrument tap size for high-pressure service per ASME B16.5 / typical company instrument-nozzle standard.
↳ Thermowell nozzles (N6 — TT-2032 / TT-2033)
Field | Value | Units | Source | Confidence | Rationale | Evidence quote
Service | Multi-point thermowells: TT-2032 (3-pt across bed 1) and TT-2033 (6-pt across beds 2 and 3) for catalyst hotspot monitoring |  | EXTRACTED | High | Two multi-point TWs explicitly tagged on side wall. | Multi-point thermowell symbol 'TT-2032 (3-pt)' through the side wall into bed 1 catalyst basket.
Size · rating | 2 inch · ASME B16.5 Class 1500 RTJ (one nozzle per multi-point well) |  | STANDARD | Medium | Multi-point thermowell nozzles typ. 2-inch with Class 1500 RTJ flange per ASME B16.5 at 165 barg / 470°C.
↳ Catalyst loading manway (N7)
Field | Value | Units | Source | Confidence | Rationale | Evidence quote
Service | Top catalyst loading manway / handhole |  | INFERRED | Medium | Multi-bed ammonia converter requires top loading access for promoted-iron catalyst charging; standard mechanical feature even when not shown on P&ID.
Size · rating | ≥18 inch blind · ASME B16.5 Class 1500 RTJ (final by vendor) |  | STANDARD | Low | Size per API SPEC 12J / vendor practice for catalyst-charging access; flange rating Class 1500 RTJ per ASME B16.5 for 165 barg.
↳ Catalyst unloading nozzle (N8)
Field | Value | Units | Source | Confidence | Rationale | Evidence quote
Service | Bottom catalyst unloading / drain |  | INFERRED | Medium | Required mechanical feature for catalyst removal at end of run; not shown on P&ID but standard on multi-bed converters.
Size · rating | ≥6 inch blind · ASME B16.5 Class 1500 RTJ (final by vendor) |  | STANDARD | Low | Standard catalyst-drain sizing; Class 1500 RTJ per ASME B16.5 at vessel MAWP.
8. Codes & standards
Field | Value | Units | Source | Confidence | Rationale | Evidence quote
Design code | ASME VIII Div 2 Class 2 (latest edition), with HTHA assessment per API RP 941 Nelson curves |  | STANDARD | High | ASME VIII Div 2 selected because MAWP 165 barg + cyclic high-T H2 service exceeds the practical / economic limits of Div 1; API RP 941 named explicitly for hydrogen attack avoidance per the connected line spec.
NACE compliance | NACE MR0175 / ISO 15156 compliant for any portion that may see wet H2S during start-up, shutdown, or upset (recycle gas may carry traces) |  | STANDARD | High | Connected line spec calls out NACE MR0175 explicitly; required despite primary duty being dry syngas.
PWHT requirement | Mandatory — full PWHT per ASME VIII Div 2 §6.4.2 / ASME VIII §UCS-56 for 2.25Cr-1Mo-V (P-No 5A); also required by NACE MR0175 §7.2.1.2 for hardness control |  | STANDARD | High | Cr-Mo materials in P-No 5A require mandatory PWHT regardless of thickness per ASME VIII §UCS-56; NACE MR0175 §7.2.1.2 confirms.
9. Testing
Field | Value | Units | Source | Confidence | Rationale | Evidence quote
Hydrostatic test | Shop hydrotest at 1.43 × MAWP corrected for temperature per ASME VIII Div 2 §8.2 (≈ 236 barg at ambient — final by vendor stress check) |  | STANDARD | High | ASME VIII Div 2 §8.2.1 hydrotest factor 1.43 × MAWP at ambient.
RT / UT | 100% volumetric examination of all pressure-retaining welds (RT or UT) per ASME VIII Div 2 §7.4 (Examination Group 1 / Joint Efficiency 1.0); plus 100% PT/MT of all weld-overlay surfaces |  | STANDARD | High | Div 2 Class 2 + lethal/HTHA-prone H2 service mandates full NDE per ASME VIII Div 2 §7.4.
PMI / hardness | 100% PMI on all alloy components and weld overlays; weld and HAZ hardness ≤ 22 HRC (235 HV) per NACE MR0175 §7.2.1; production test coupons per ASME VIII Div 2 §3.11 for Cr-Mo-V toughness/creep verification |  | STANDARD | High | NACE MR0175 §7.2.1 hardness limit for Cr-Mo SSC resistance; ASME VIII Div 2 §3.11 production-test-coupon requirement for vanadium-modified Cr-Mo.
10. Commercial
Field | Value | Units | Source | Confidence | Rationale | Evidence quote
Delivery |  |  | TBD | Low | no information available
Warranty |  |  | TBD | Low | no information available
Scope of supply |  |  | TBD | Low | no information available